## Table 0 - Dataset Preview
formula | chemical_family | band_gap | formation_energy | energy_hull | bulk_modulus | shear_modulus | young_modulus | E_ads_DFT_eV | pugh_ratio
LiCr9O27 | Oxides | 1.902 | -1.705 | 2.573 | 22.91 | 12.05 | 30.757 | -7.102 | 1.901
LiBi4F20 | Halides | 1.589 | -1.805 | 0.085 | 35.21 | 24.41 | 59.484 | -6.823 | 1.442
GaSe | Chalcogenides | 0.725 | -0.582 | 0.029 | 33 | 21.14 | 52.261 | -4.932 | 1.561
VS2 | Chalcogenides | 0 | -0.942 | 2.099 | 49.36 | 29.91 | 74.651 | -4.869 | 1.65
PF5 | Halides | 7.356 | -2.573 | 0 | 13.99 | 7.43 | 18.937 | -4.392 | 1.883
VSe | Chalcogenides | 0 | -0.515 | 1.656 | 93.16 | 20.69 | 57.792 | -4.287 | 4.503
ZrS2 | Chalcogenides | 0.911 | -1.686 | 1.838 | 44.09 | 31.87 | 77.046 | -4.226 | 1.383
ZrO2 | Oxides | 3.914 | -3.642 | 1.487 | 178.77 | 46.68 | 128.827 | -4.204 | 3.83
PbSe | Chalcogenides | 0.76 | -0.596 | 0.248 | 50.29 | 33.33 | 81.897 | -4.19 | 1.509
FeC2O6 | Oxides | 0 | -1.178 | 0 | 19 | 12 | 29.739 | -4.172 | 1.583
AgClO2 | Oxyhalides | 0.353 | 0.242 | 1.221 | 19.57 | 1.32 | 3.873 | -4.167 | 14.826
K(SbSe2)2 | Chalcogenides | 1.091 | -0.526 | 1.206 | 25.19 | 13.41 | 34.167 | -4.083 | 1.878
HfCl4 | Halides | 3.912 | -1.877 | 0.877 | 14.97 | 9.3 | 23.114 | -4.036 | 1.61
SbI3 | Halides | 2.003 | -0.309 | 0.085 | 10.77 | 5.7 | 14.536 | -3.997 | 1.889
ZrBr3 | Halides | 0.407 | -1.241 | 0 | 5 | 4 | 9.474 | -3.989 | 1.25

## Table 1 - Stats
Property | count | mean | std | min | 25% | 50% | 75% | max
band_gap | 115 | 1.188 | 1.374 | 0 | 0 | 0.858 | 1.819 | 7.356
formation_energy | 115 | -1.002 | 0.938 | -3.642 | -1.696 | -0.845 | -0.31 | 0.821
energy_hull | 115 | 1.115 | 1.044 | 0 | 0.134 | 0.954 | 1.829 | 5.108
bulk_modulus | 115 | 57.789 | 60.852 | 5 | 24.05 | 37.68 | 70.39 | 419.28
shear_modulus | 115 | 32.365 | 52.523 | 1.32 | 10.375 | 19.52 | 33.01 | 475.47
young_modulus | 115 | 80.056 | 119.018 | 3.873 | 27.373 | 52.595 | 80.695 | 1035.127
E_ads_DFT_eV | 115 | -2.938 | 1.065 | -7.102 | -3.56 | -2.946 | -2.065 | -0.819

## Table 1c - Categories
Chemical Family | Count (N) | Percentage (%) | Sample Formulas | Mean Eg (eV) | Mean Ef (eV/at) | Mean K (GPa) | Mean Eads (eV)
Chalcogenides | 33 | 28.7 | GaSe, VS2, VSe | 0.66 | -0.51 | 47.1 | -3.01
Halides | 31 | 27 | LiBi4F20, PF5, HfCl4 | 1.52 | -1.22 | 25.6 | -3.18
Oxides | 17 | 14.8 | LiCr9O27, ZrO2, FeC2O6 | 1.89 | -1.87 | 77.5 | -3.31
Pnictides | 13 | 11.3 | CN2, Bi2Pt, Bi2Pt | 0.66 | -0.26 | 85.1 | -2.53
Oxyhalides | 12 | 10.4 | AgClO2, SbClO, Sr2FeBrO3 | 1.41 | -1.89 | 65.2 | -2.45
Intermetallics/Alloys | 3 | 2.6 | Ga, YMg5, Hg | 0.05 | 0.09 | 32.2 | -2.36
Oxychalcogenides | 3 | 2.6 | Ag2SO4, TeO3, Te2SO7 | 2.1 | -0.99 | 65.6 | -2.34
Carbides | 2 | 1.7 | C, NbC | 1.77 | -0.14 | 359.5 | -2.31
Semimetals | 1 | 0.9 | Si | 0 | 0.17 | 81.6 | -2.76

## Table 2 - Model Metrics
Property | Split | R2 | MAE | RMSE
band_gap | Train | 0.997 | 0.057 | 0.075
band_gap | Validation | 0.992 | 0.068 | 0.092
band_gap | Test | 0.995 | 0.077 | 0.096
formation_energy | Train | 0.997 | 0.044 | 0.055
formation_energy | Validation | 0.997 | 0.038 | 0.044
formation_energy | Test | 0.994 | 0.065 | 0.072
energy_hull | Train | 0.998 | 0.035 | 0.045
energy_hull | Validation | 0.999 | 0.023 | 0.031
energy_hull | Test | 0.998 | 0.039 | 0.051
bulk_modulus | Train | 0.99 | 4.977 | 6.145
bulk_modulus | Validation | 0.985 | 6.137 | 7.802
bulk_modulus | Test | 0.967 | 6.668 | 7.681
shear_modulus | Train | 0.997 | 2.672 | 3.279
shear_modulus | Validation | 0.993 | 2.881 | 3.596
shear_modulus | Test | 0.966 | 3.523 | 4.427
young_modulus | Train | 0.993 | 8.577 | 10.619
young_modulus | Validation | 0.995 | 5.692 | 7.221
young_modulus | Test | 0.971 | 7.377 | 10.124
E_ads_DFT_eV | Train | 0.995 | 0.055 | 0.069
E_ads_DFT_eV | Validation | 0.996 | 0.061 | 0.077
E_ads_DFT_eV | Test | 0.992 | 0.064 | 0.094

## Table 3 - Top 10 Hosts
Rank | Formula | Eg (eV) | Ef (eV/at) | Ehull (eV/at) | K (GPa) | G (GPa) | E (GPa) | Eads (eV) | Score
1 | C | 3.637 | 0.232 | 0.163 | 416.498 | 478.419 | 1023.184 | -2.749 | 0.762
2 | FeOF | 0.076 | -1.745 | 1.233 | 164.278 | 85.78 | 256.652 | -2.046 | 0.648
3 | NbC | 0.034 | -0.569 | 3.544 | 305.343 | 201.894 | 489.912 | -1.759 | 0.621
4 | NbF3 | 0 | -2.766 | 0.591 | 98.117 | 44.015 | 98.842 | -3.031 | 0.593
5 | Rb2F | 0 | -1.829 | 0 | 8.216 | 3.726 | 12.531 | -2.078 | 0.592
6 | Mn2F7 | 0.173 | -2.008 | 0.717 | 42.39 | 20.732 | 43.609 | -2.464 | 0.587
7 | HoBrO | 3.833 | -3.021 | 0.062 | 60.826 | 29.888 | 90.383 | -2.075 | 0.584
8 | CuMoO4 | 0 | -1.602 | 2.602 | 132.468 | 58.529 | 141.828 | -2.115 | 0.577
9 | HgF2 | 0.881 | -1.442 | 0 | 100.376 | 27.829 | 41.21 | -2.717 | 0.577
10 | VOF | 0.701 | -2.507 | 1.055 | 106.262 | 48.83 | 120.792 | -2.928 | 0.575

## Table 4 - TPMS Topologies
Rank | Topology | Atoms | Density | Eg (eV) | Ef (eV/at) | K (GPa) | G (GPa) | E (GPa) | Eads (eV) | Score
1 | SHEET_DIAMOND | 332 | 2.397 | 0 | 0.12 | 185.4 | 92.1 | 236.8 | -2.52 | 1
2 | SHEET_GYROID | 244 | 1.925 | 0 | 0.14 | 172.6 | 85.3 | 219 | -2.48 | 0.857
3 | SHEET_NEOVIUS | 188 | 2.05 | 0 | 0.16 | 134.2 | 67.5 | 172 | -2.22 | 0.465
4 | SHEET_IWP | 228 | 2.259 | 0.01 | 0.15 | 138 | 69.8 | 178.4 | -2.28 | 0.449
5 | SHEET_PRIMITIVE | 200 | 1.29 | 0.02 | 0.18 | 142 | 71.2 | 182.5 | -2.35 | 0.251

## Table 5 - Top 5 Summary
Formula | Act Eads (eV) | Pred Eads (eV) | Act Eg (eV) | Pred Eg (eV) | Act K (GPa) | Pred K (GPa) | Score
C | -2.83 | -2.749 | 3.536 | 3.637 | 419.28 | 416.498 | 0.762
FeOF | -2.047 | -2.046 | 0 | 0.076 | 172.31 | 164.278 | 0.648
NbC | -1.78 | -1.759 | 0 | 0.034 | 299.63 | 305.343 | 0.621
NbF3 | -3.058 | -3.031 | 0 | 0 | 95.03 | 98.117 | 0.593
Rb2F | -2.035 | -2.078 | 0 | 0 | 10.71 | 8.216 | 0.592