## Top 5 Summary
Rank | Formula | Chemical Family | Composite Score | band_gap_DFT | band_gap_CGCNN | formation_energy_DFT | formation_energy_CGCNN | energy_hull_DFT | energy_hull_CGCNN | E_ads_DFT_eV_DFT | E_ads_DFT_eV_CGCNN | bulk_modulus_DFT | bulk_modulus_CGCNN | shear_modulus_DFT | shear_modulus_CGCNN | young_modulus_DFT | young_modulus_CGCNN
1 | C | Carbides | 0.681 | 3.54 | 3.43 | 0.24 | 0.27 | 0.24 | 0.29 | -2.83 | -2.83 | 419.28 | 422.6 | 475.47 | 476.2 | 1035.13 | 1036.04
2 | NbC | Carbides | 0.611 | 0 | 0.03 | -0.53 | -0.59 | 3.57 | 3.6 | -1.78 | -1.87 | 299.63 | 303.13 | 195.56 | 200.94 | 481.85 | 484.77
3 | FeOF | Oxyhalides | 0.604 | 0 | -0.01 | -1.72 | -1.51 | 1.11 | 1.06 | -2.05 | -2.17 | 172.31 | 173.28 | 90.45 | 88.58 | 230.94 | 241.4
4 | Rb2F | Halides | 0.574 | 0 | 0.05 | -1.85 | -1.79 | 0.02 | -0.05 | -2.04 | -1.88 | 10.71 | 12.22 | 4.49 | 2.5 | 11.82 | 10.2
5 | CuMoO4 | Oxides | 0.548 | 0 | -0.05 | -1.63 | -1.67 | 2.54 | 2.64 | -2.08 | -2.15 | 131.37 | 133.69 | 58.8 | 56.86 | 153.5 | 158.2